## CantySoilData
[5 empty] | cm | cm |  |  | (%) | (%) | (%) | (%) | (%) | (%) | (%) | (%) | (%) | (%) | (%) | (%) |  | (%) | (%) |  | cm |  | (cm/h) | (cm/h) | (cm/h) | (cm/h) | (cm/h) | (cm/h) | (cm/h) | (cm/h)
[13 empty] | FC |  |  |  | WP
Soil | Series | Prof | hor | Desig | base | Thick | Region | DBD | MacP | RAW | TAW | VW5 | VW10 | VW20 | VW40 | VW100 | VW1500 | S | Si | Cy | FH | Total P | VWSat | R sq | PsiE | b | Ksat | Ksat | Ksat | KSat(avg) | K-40 | K-40 | K-40 | K-40 avg
Eyre 4/Ap | Ey | 4 | 1 | Ap | 18 | 18 | Rakaia | 1.246 | 13 | 9.9 | 23.8 | 39 | 36 | 33.1 | 31.1 | 26.2 | 12.2 | 11 | 70 | 19 | tLw | 44.4 | 41.292 | 0.9827061 | -35.89255 | 7.637689 | 2.80332 | 214.38 | 94.092 | 103.75844 | 0.67344 | 0.98208 | 1.32624 | 0.99392
Eyre 4/Bw2 | Ey | 4 | 2 | Bw | 38 | 13 | Rakaia | 1.487 | 7.9 | 7.8 | 20.6 | 36.6 | 35.1 | 33.2 | 31.5 | 27.3 | 14.5 | 12 | 69 | 19 | LCs | 42.2 | 39.246 | 0.9578155 | -32.17281 | 10.04657 | 0.133308 | 0.74268 | 0.238536 | 0.371508 | 0.00036 | 0.49356 | 0.128412 | 0.207444
Eyre 5/Ap | Ey | 5 | 1 | Ap | 16 | 18 | Rakaia | 1.263 | 13.6 | 9 | 22.7 | 37.9 | 34.8 | 33.3 | 30.9 | 25.8 | 12.1 | 10 | 71 | 19 | tLw | 51.6 | 47.988 | 0.9593881 | -9.194695 | 7.87578 | 82.944 | 262.116 | 0.972216 | 115.344072 | 0.49104 | 1.72584 | 1.06956 | 1.09548
Eyre 5/Bw | Ey | 5 | 2 | Bw | 32 | 16 | Rakaia | 1.508 | 9 | 7.3 | 17.5 | 34.5 | 32.8 | 31 | 29.5 | 25.6 | 15.3 | 12 | 70 | 18 | LCs | 43.5 | 40.455 | 0.9657175 | -12.41999 | 10.0229 | 0.154008 | 1.35063 | 1.0008 | 0.835146 | 0.14733 | 0.35784 | 0.259596 | 0.254922
Eyre 6/Ap | Ey | 6 | 1 | Ap | 18 | 18 | Rakaia | 1.271 | 13 | 7.5 | 24.4 | 38.1 | 37.3 | 35.7 | 33.6 | 29.8 | 13 | 11 | 71 | 18 | tLw | 51.1 | 47.523 | 0.9347685 | -6.315151 | 11.15067 | 3.19896 | 54.4176 | 257.076 | 104.89752 | 1.29798 | 0.8892 | 0.89784 | 1.02834
Eyre 6/Bw1 | Ey | 6 | 2 | Bw1 | 37 | 14 | Rakaia | 1.472 | 8.2 | 8.5 | 19.8 | 36.4 | 34.8 | 32.5 | 30.7 | 26.3 | 15 | 11 | 71 | 18 | LCs | 44.6 | 41.478 | 0.9638849 | -19.56508 | 9.066569 | 0.8244 | 1.89756 | 0.56484 | 1.0956 | 0.540207 | 0.64536 | 0.442008 | 0.542525
Eyre 6/Bw2 | Ey | 6 | 3 | Bw2 | 47 | 10 | Rakaia | 1.505 | 8.7 | 8.1 | 19.1 | 35.2 | 33.5 | 31.2 | 29.4 | 25.4 | 14.5 | 16 | 67 | 17 | LCs | 44.6 | 41.478 | 0.9638849 | -19.56508 | 9.066569 | 0.53604 | 0.76572 | 0.48348 | 0.59508 | 0.238464 | 0.33669 | 0.337608 | 0.304254
Eyre 7/Ap | Ey | 7 | 1 | Ap | 18 | 18 | W Melt | 1.307 | 13.3 | 7.6 | 21.3 | 35.9 | 35.2 | 33.9 | 31.8 | 27.6 | 13.9 | 20 | 62 | 18 | tLFs | 49.3 | 45.849 | 0.9106953 | -6.047451 | 10.51872 | 252 | 1.29168 | 3.8556 | 85.71576 | 0.82062 | 0.067527 | 1.25586 | 0.714669
Eyre 7/Bw1 | Ey | 7 | 2 | Bw1 | 32 | 14 | W Melt | 1.401 | 12.5 | 12.4 | 20.4 | 34.8 | 32.3 | 27.9 | 24.9 | 19.8 | 11.9 | 21 | 63 | 16 | LFs | 47.3 | 43.989 | 0.9835568 | -17.91659 | 5.193128 | 3.03516 | 3.6972 | 0.9182376 | 2.5501992 | 0.68742 | 0.69444 | 0.77724 | 0.7197
Eyre 7/Bw2 | Ey | 7 | 3 | Bw2 | 44 | 12 | W Melt | 1.438 | 11.4 | 14.1 | 19.9 | 34.4 | 31.2 | 26.2 | 22.9 | 17.1 | 11.3 | 42 | 48 | 10 | Lw | 45.9 | 42.687 | 0.9814061 | -24.09586 | 4.223929 | 2.5524 | 2.5776 | 2.45988 | 2.52996 | 2.23092 | 2.1258 | 2.05965 | 2.13879
Eyre 8/Ap | Ey | 8 | 1 | Ap | 21 | 18 | W Melt | 1.359 | 12.6 | 7.8 | 19.9 | 35.2 | 33.4 | 31.9 | 29.8 | 25.6 | 13.6 | 22 | 60 | 18 | tLw | 47.8 | 44.454 | 0.9563258 | -7.374031 | 9.27633 | 24.9867 | 47.7972 | 398.16 | 156.9813 | 0.86724 | 1.0314 | 1.88028 | 1.25964
Eyre 8/Bw1 | Ey | 8 | 2 | Bw1 | 32 | 11 | W Melt | 1.424 | 12.3 | 10.9 | 19 | 34.4 | 31.7 | 28.4 | 25.8 | 20.8 | 12.7 | 27 | 58 | 15 | LFs | 46.6 | 43.338 | 0.9811493 | -15.09372 | 5.922932 | 7.29 | 1.92456 | 10.6344 | 6.61632 | 2.18892 | 1.18044 | 1.9224 | 1.76392
Eyre 9/Ap | Ey | 9 | 1 | Ap | 16 | 18 | W Melt | 1.314 | 13.9 | 6.9 | 22.6 | 35.1 | 34.6 | 33.4 | 31.7 | 27.7 | 12 | 14 | 71 | 15 | tLw | 49.1 | 45.663 | 0.8960482 | -3.949899 | 11.55142 | 3.46572 | 1.59228 | 9.5724 | 4.8768 | 1.38312 | 0.7155 | 0.77148 | 0.9567
Eyre 9/Bw1 | Ey | 9 | 2 | Bw | 30 | 14 | W Melt | 1.415 | 13.2 | 10.9 | 20.2 | 33.3 | 31.2 | 28.1 | 25.4 | 20.3 | 10.9 | 18 | 64 | 18 | LFs | 46.5 | 43.245 | 0.9692315 | -13.61628 | 5.919664 | 23.3928 | 14.1372 | 51.336 | 29.622 | 1.12248 | 2.32452 | 0.084186 | 1.177062
Hatfield 1/Ap | Hf | 1 | 1 | Ap | 28 | 28 | Mitchm | 1.432 | 3.6 | 8.6 | 23.1 | 41.7 | 39.2 | 36.4 | 34.1 | 30.6 | 16.1 | 7 | 70 | 23 | tLFf | 45.3 | 42.129 | 0.9974936 | -48.07294 | 9.677157 | 79.812 | 0.66744 | 124.488 | 68.32248 | 0.78552 | 0.3087 | 0.67356 | 0.58926
Hatfield 1/Bw1 | Hf | 1 | 2 | Bw1 | 53 | 15 | Mitchm | 1.602 | 4.1 | 7.3 | 16.2 | 36.2 | 33.4 | 32.1 | 29.9 | 26.1 | 17.2 | 9 | 71 | 21 | LCs | 40.3 | 37.479 | 0.977269 | -39.41207 | 9.347977 | 0.27684 | 0.18 | 1.1556 | 0.53748 | 0.238536 | 0.126 | 0.7434 | 0.369312
Hatfield 1/Bw2 | Hf | 1 | 3 | Bw2 | 75 | 22 | Mitchm | 1.752 | 2.5 | 3.8 | 11 | 32.6 | 31.5 | 30.5 | 29.4 | 27.7 | 20.5 | 11 | 71 | 19 | LCs | 35.5 | 33.015 | 0.9946147 | -42.5187 | 18.50794 | 0.53892 | 0.15408 | 0.2881611 | 0.3465 | 0.154332 | 0.0280656 | 0.070164 | 0.0841872
Hatfield 2/Ap | Hf | 2 | 1 | Ap | 20 | 20 | Mitchm | 1.382 | 6.3 | 9.3 | 22.6 | 41.2 | 37.9 | 34.6 | 32.1 | 28.6 | 15.3 | 7 | 73 | 20 | tLw | 47.4 | 44.082 | 0.9994228 | -28.52665 | 8.226736 | 61.87653 | 40.968 | 93.456 | 67.212 | 1.06632 | 0.49104 | 0.6174 | 0.72492
Hatfield 2/Bw1 | Hf | 2 | 2 | Bw1 | 50 | 21 | Mitchm | 1.563 | 5.9 | 7.3 | 15.8 | 35.7 | 32.6 | 31.4 | 29.4 | 25.3 | 16.8 | 6 | 72 | 22 | LCs | 41.6 | 38.688 | 0.9694003 | -26.26671 | 8.945689 | 14.1912 | 1.50768 | 1.0044 | 5.56776 | 0.4068 | 0.50508 | 0.86976 | 0.59388
Hatfield 2/Bw2 | Hf | 2 | 3 | Bw2 | 55 | 5 | Mitchm | 1.604 | 5.4 | 6.4 | 15.6 | 35 | 33.4 | 31.9 | 30 | 27 | 17.8 | 7 | 71 | 22 | LCs | 40.4 | 37.572 | 0.9826564 | -25.99053 | 11.4856 | 25.11 | 0.58212 | 0.657 | 8.78304 | 0.75744 | 0.44892 | 0.33678 | 0.51438
Hatfield 3/Ap | Hf | 3 | 1 | Ap | 23 | 23 | Mitchm | 1.412 | 6.3 | 9 | 21.4 | 39.9 | 37.8 | 35 | 32.7 | 28.8 | 16.4 | 6 | 72 | 22 | tLw | 49 | 45.57 | 0.988543 | -15.99176 | 7.164724 | 1.27584 | 42.264 | 80.028 | 41.18928 | 0.954 | 0.84168 | 1.17864 | 0.99144
Hatfield 3/Bw2 | Hf | 3 | 2 | Bw1 | 48 | 16 | Mitchm | 1.526 | 5.9 | 8.4 | 18 | 37.2 | 34.2 | 32.8 | 30.4 | 25.8 | 16.2 | 7 | 72 | 21 | LCs | 41.1 | 38.223 | 0.9882741 | -23.45458 | 7.633906 | 3.20508 | 0.75816 | 5.1444 | 3.03588 | 0.79956 | 0.280656 | 0.42084 | 0.500352
Hatfield 3/Bt | Hf | 3 | 3 | Bw2 | 70 | 22 | Mitchm | 1.649 | 5.2 | 5.8 | 12.9 | 33.7 | 32 | 30 | 28.4 | 26.2 | 19.1 | 8 | 74 | 18 | LCs | 39.5 | 36.735 | 0.9657199 | -35.02046 | 11.92997 | 0.37692 | 0.35082 | 0.252576 | 0.326772 | 0.112248 | 0.3276 | 0.00036 | 0.146736
Hatfield 4/Ap | Hf | 4 | 1 | Ap | 24 | 24 | Courtenay | 1.362 | 11 | 10.5 | 22.7 | 38 | 35.7 | 32.4 | 29.5 | 25.2 | 12.9 | 9 | 73 | 18 | tLFs | 49 | 45.57 | 0.988543 | -15.99176 | 7.164724 | 28.8396 | 0.87264 | 52.92 | 27.54408 | 0.25272 | 0.11232 | 0.19656 | 0.1872
Hatfield 4/Bw2 | Hf | 4 | 2 | Bw2 | 75 | 51 | Courtenay | 1.573 | 7.1 | 8.8 | 17.1 | 34 | 31.8 | 29.1 | 26.9 | 23 | 14.7 | 10 | 72 | 18 | LCs | 41.1 | 38.223 | 0.9882741 | -23.45458 | 7.633906 | 0.25272 | 0.205344 | 0.038484 | 0.165516 | 0.051372 | 0.05616 | 0.00036 | 0.035964
Hatfield 4/2Bt | Hf | 4 | 3 | Bt | 120 | 45 | Courtenay | 1.612 | 4.7 | 6.6 | 14.7 | 34.9 | 33.8 | 32.1 | 30.6 | 27.3 | 19.1 | 10 | 68 | 22 | LCf | 39.5 | 36.735 | 0.9657199 | -35.02046 | 11.92997 | 0.076536 | 0.333684 | 0.205344 | 0.205188 | 0.04032 | 0.1404 | 0.00036 | 0.06036
Hatfield 5/Ap | Hf | 5 | 1 | Ap | 22 | 22 | Courtenay | 1.342 | 13.9 | 9.7 | 18.8 | 34.3 | 31.9 | 28.9 | 26.2 | 22.2 | 13.1 | 10 | 72 | 18 | tLw | 48.2 | 44.826 | 0.990499 | -9.27815 | 6.812351 | 7.0776 | 26.5608 | 44.28 | 25.9728 | 0.61776 | 0.702 | 1.06704 | 0.7956
Hatfield 5/Bw2 | Hf | 5 | 2 | Bw2 | 60 | 30 | Courtenay | 1.415 | 9.3 | 13 | 21.3 | 37.5 | 35.1 | 31.5 | 27.5 | 22 | 13.8 | 10 | 75 | 15 | LCs | 46.8 | 43.524 | 0.9727162 | -28.72453 | 5.427574 | 1.8378 | 0.7704 | 2.8746 | 1.8276 | 0.61776 | 0.120744 | 0.1404 | 0.292968
Hatfield 5/EBt | Hf | 5 | 3 | E/Bt | 120 | 26 | Courtenay | 1.649 | 3.5 | 6.9 | 15.4 | 34.6 | 33.1 | 31 | 29.3 | 26.2 | 17.6 | 16 | 72 | 12 | LCf | 38.1 | 35.433 | 0.976052 | -46.11942 | 10.73755 | 0.006048 | 0.02808 | 0.00036 | 0.011496 | 0.00036 | 0.00036 | 0.00036 | 0.00036
Hatfield 6/Ap | Hf | 6 | 1 | Ap | 23 | 23 | Courtenay | 1.348 | 12 | 9.7 | 19.9 | 35.8 | 33.3 | 30 | 27.7 | 23.7 | 13.4 | 10 | 74 | 16 | tLFs | 47.9 | 44.547 | 0.9930553 | -11.42055 | 7.22866 | 8.8056 | 17.1144 | 77.544 | 34.488 | 0.58968 | 1.51632 | 0.89856 | 1.00152
Hatfield 6/Bw2 | Hf | 6 | 2 | Bw(g) | 50 | 27 | Courtenay | 1.641 | 4.8 | 12.1 | 20.3 | 33.7 | 31.8 | 28.6 | 25 | 19.8 | 11.5 | 11 | 77 | 12 | LCs | 38.5 | 35.805 | 0.9642825 | -48.38822 | 5.39904 | 0.30888 | 0.051012 | 9.6228 | 3.327564 | 0.179676 | 0.00036 | 0.05616 | 0.078732
Hatfield 6/EBt | Hf | 6 | 3 | E/Bt | 80 | 30 | Courtenay | 1.569 | 7.8 | 9.8 | 18.1 | 33.3 | 31.6 | 28.8 | 26.1 | 21.8 | 13.5 | 11 | 70 | 19 | LCf | 41.1 | 38.223 | 0.974406 | -24.77823 | 6.861759 | 0.0255204 | 0.053352 | 0.05616 | 0.0450108 | 0.00036 | 0.00036 | 0.051336 | 0.017352
Hatfield 7/Ap | Hf | 7 | 1 | Ap | 14 | 14 | Amuri | 1.419 | 4.3 | 6.5 | 20.3 | 41 | 39 | 37.3 | 35.7 | 32.4 | 18.7 | 14 | 69 | 17 | tLFf | 45.3 | 42.129 | 0.9863948 | -38.55757 | 12.92171 | 0.9954 | 3.49632 | 2.22012 | 2.23728 | 0.47736 | 0.89856 | 0.50544 | 0.62712
Hatfield 7/Bw1 | Hf | 7 | 2 | Bw1 | 40 | 26 | Amuri | 1.622 | 5.4 | 6.8 | 15.3 | 33.5 | 32.2 | 30.3 | 28.7 | 25.3 | 16.9 | 16 | 64 | 20 | LCs | 38.9 | 36.177 | 0.9726576 | -27.85107 | 10.50305 | 0.35712 | 0.61236 | 0.68904 | 0.55284 | 0.08424 | 0.1404 | 0.11232 | 0.11232
Hatfield 7/Bw2 | Hf | 7 | 3 | Bw2 | 55 | 15 | Amuri | 1.663 | 5.7 | 5.2 | 12.9 | 31.9 | 30.8 | 29.3 | 28.1 | 25.6 | 17.9 | 16 | 60 | 24 | LCs | 37.6 | 34.968 | 0.982472 | -17.08005 | 13.52469 | 0.11232 | 0.00036 | 0.02808 | 0.04692 | 0.00036 | 0.00036 | 0.00036 | 0.00036
Hatfield 8/Ap | Hf | 8 | 1 | Ap | 20 | 20 | Amuri | 1.41 | 3.9 | 6.3 | 21 | 41.4 | 39.4 | 37.4 | 35.9 | 33 | 18.4 | 16 | 61 | 23 | tLw | 45.4 | 42.222 | 0.9953347 | -39.90601 | 13.38532 | 2.5182 | 1.07856 | 9.324 | 4.30692 | 1.20744 | 0.64584 | 1.404 | 1.08576
Hatfield 8/Bw1 | Hf | 8 | 2 | Bw1 | 50 | 20 | Amuri | 1.574 | 7.2 | 6.8 | 14.6 | 33.4 | 31.8 | 30 | 28.3 | 25 | 17.3 | 16 | 63 | 21 | LCs | 40.6 | 37.758 | 0.9803232 | -16.74901 | 10.30427 | 0.02808 | 0.40824 | 0.00036 | 0.14556 | 0.00036 | 0.05616 | 0.00036 | 0.01896
Hatfield 8/Bw2 | Hf | 8 | 3 | Bw2 | 66 | 16 | Amuri | 1.611 | 7.4 | 7.1 | 15.4 | 31.9 | 30.5 | 28.7 | 26.8 | 23.5 | 15.1 | 18 | 61 | 21 | LCs | 39.3 | 36.549 | 0.9756423 | -16.74548 | 9.632025 | 0.02808 | 0.179784 | 0.00036 | 0.069408 | 0.00036 | 0.00036 | 0.00036 | 0.00036
Hatfield 9/Ap | Hf | 9 | 1 | Ap | 20 | 20 | Amuri | 1.355 | 5.1 | 7 | 21.7 | 42.3 | 40.3 | 38.6 | 37 | 33.4 | 18.6 | 13 | 64 | 23 | tLw | 47.4 | 44.082 | 0.9802832 | -33.1604 | 12.85321 | 2.59272 | 5.9112 | 1.55232 | 3.35208 | 1.43208 | 1.23552 | 0.92664 | 1.19808
Hatfield 9/Bw1 | Hf | 9 | 2 | Bw1 | 50 | 20 | Amuri | 1.601 | 5.4 | 7.1 | 15 | 33.7 | 32.5 | 30.7 | 29 | 25.3 | 17.5 | 16 | 61 | 23 | LCs | 39.2 | 36.456 | 0.9598662 | -29.65372 | 10.17979 | 0.08424 | 0.19656 | 0.55296 | 0.27792 | 0.063108 | 0.00036 | 0.22464 | 0.096036
Hatfield 9/Bw2 | Hf | 9 | 3 | Bw2 | 73 | 23 | Amuri | 1.604 | 8.4 | 6.1 | 13.9 | 30.9 | 29.4 | 27.6 | 26.2 | 23.4 | 15.6 | 18 | 66 | 16 | LCs | 39.3 | 36.549 | 0.9880285 | -9.249052 | 10.78885 | 0.05616 | 0.00036 | 0.0171144 | 0.0245448 | 0.00036 | 0.00036 | 0.00036 | 0.00036
Lismore 1/Ap | Lm | 1 | 1 | Ap | 18 | 18 | Rolles | 1.395 | 7.2 | 9.2 | 22.1 | 38.8 | 35.5 | 31.7 | 29.2 | 26.3 | 13.5 | 39 | 45 | 16 | tLw | 46.1 | 42.873 | 0.995448 | -22.80885 | 7.571731 | 204.912 | 402.12 | 287.0526 | 303.516 | 0.55422 | 0.9891 | 0.7403911 | 0.77166
Lismore 1/AB | Lm | 1 | 2 | AB | 29 | 11 | Rolles | 1.433 | 11.8 | 7.5 | 14.1 | 33.7 | 27.9 | 25.7 | 23.1 | 20.4 | 13.8 | 44 | 42 | 14 | tLw | 45.5 | 42.315 | 0.9762386 | -10.34126 | 6.067672 | 7.4448 | 19.8684 | 29.1024 | 18.8052 | 0.46296 | 0.83466 | 0.80676 | 0.70146
Lismore 2/Ap | Lm | 2 | 1 | Ap | 18 | 18 | Rolles | 1.291 | 8.8 | 10.5 | 20.8 | 40.6 | 36.2 | 31.8 | 29.2 | 25.6 | 15.4 | 26 | 53 | 21 | tLw | 49.4 | 45.942 | 0.9950687 | -21.20957 | 6.472554 | 210.96 | 276.264 | 97.632 | 194.952 | 0.90486 | 0.98208 | 0.83466 | 0.9072
Lismore 2/Bw | Lm | 2 | 2 | AB | 26 | 8 | Rolles | 1.341 | 9.4 | 10.2 | 21.6 | 39 | 36.1 | 32.4 | 29.7 | 25.9 | 14.5 | 20 | 61 | 18 | tLw | 48.4 | 45.012 | 0.9977637 | -18.80849 | 7.249507 | 15.7644 | 9.6336 | 56.808 | 27.402 | 0.83484 | 2.04156 | 2.68722 | 1.85454
Lismore 3/Ap | Lm | 3 | 1 | Ap | 20 | 20 | Rolles | 1.307 | 7.6 | 8.7 | 21.8 | 41.1 | 36 | 34 | 31.6 | 27.3 | 14.2 | 31 | 52 | 17 | tLw | 48.7 | 45.291 | 0.9837281 | -21.8761 | 7.628871 | 49.392 | 17.75053 | 6.3792 | 27.8856 | 1.43118 | 1.68372 | 0.65232 | 1.25574
Lismore 4/Ap | Lm | 4 | 1 | Ap | 20 | 10 | Winchm | 1.194 | 8.1 | 6.5 | 21.8 | 45.3 | 42.5 | 39.9 | 38.5 | 36 | 20.8 | 18 | 57 | 25 | tLw | 53.4 | 49.662 | 0.9903718 | -13.54642 | 13.12203 | 14.1192 | 29.9412 | 43.164 | 29.0748 | 4.698 | 5.0076 | 5.0364 | 4.914
Lismore 4/Bw | Lm | 4 | 2 | Bw | 40 | 13 | Winchm | 1.534 | 8.3 | 6.2 | 13.4 | 34.3 | 32.6 | 30.5 | 29.2 | 26.4 | 19.2 | 23 | 53 | 24 | Lw | 42.5 | 39.525 | 0.9927251 | -10.49763 | 11.50735 | 2.17 | 3.051115 | 4.29 | 3.23 | 0.842 | 2.975 | 1.33308 | 1.716693
Lismore 5/Bw | Lm | 5 | 2 | Bw | 45 | 15 | Winchm | 1.474 | 8.8 | 4.2 | 12.3 | 35.6 | 32 | 31 | 29.8 | 27.8 | 19.8 |  |  |  | Lw | 44.4 | 41.292 | 0.952802 | -6.188738 | 12.46773 | 11.0412 | 40.104 | 16.6608 | 22.602 | 0.91188 | 1.44504 | 0.98208 | 1.113
Lismore 6/Ap | Lm | 6 | 1 | Ap | 20 | 20 | Winchm | 1.263 | 0.7 | 7.1 | 25.9 | 50.2 | 47.4 | 44.8 | 42.6 | 40.3 | 21.5 | 15 | 60 | 24 | tLw | 54.5 | 50.685 | 0.9952533 | -41.04483 | 13.49929 | 16.8408 | 6.1452 | 3.49092 | 8.82564 | 2.1186 | 2.37132 | 1.59048 | 2.0268
Lismore 6/Bw | Lm | 6 | 2 | Bw | 43 | 14 | Winchm | 1.636 | 4.7 | 4.3 | 11.1 | 34.1 | 33.1 | 32 | 30.9 | 28.8 | 22.1 | 18 | 54 | 28 | LCs | 38.8 | 36.084 | 0.9834916 | -21.4119 | 17.70648 | 2.50164 | 0.8622 | 1.02816 | 1.464 | 0.238536 | 0.126288 | 0.29466 | 0.219828
Lismore 7/Ap | Lm | 7 | 1 | Ap | 17 | 17 | Amuri | 1.319 | 4.2 | 9.9 | 25.2 | 44.4 | 42.9 | 39.8 | 37.6 | 33 | 17.6 | 17 | 66 | 17 | tLFs | 48.6 | 45.198 | 0.9736289 | -53.36087 | 9.815455 | 3.12228 | 74.556 | 1.60056 | 26.42628 | 0.8424 | 2.30256 | 0.064152 | 1.069704
Lismore 7/Bw | Lm | 7 | 2 | Bw | 40 | 15 | Amuri | 1.381 | 8.9 | 11.1 | 20.8 | 38.7 | 36 | 32.8 | 29.9 | 24.8 | 15.2 | 20 | 61 | 19 | Lw | 47.5 | 44.175 | 0.9818742 | -24.58178 | 6.68081 | 0.64584 | 41.76 | 0.74376 | 14.3832 | 0.44208 | 1.404 | 0.2808 | 0.70896
Lismore 8/Ap | Lm | 8 | 1 | Ap | 20 | 20 | Amuri | 1.223 | 7.5 | 7.4 | 26.1 | 44.8 | 41.4 | 37.9 | 36.3 | 34 | 15.3 | 17 | 63 | 20 | tLw | 52.2 | 48.546 | 0.9773571 | -18.77813 | 10.62778 | 2.98584 | 17.3844 | 11.9952 | 10.78848 | 0.702 | 0.44928 | 3.8736 | 1.67496
Lismore 8/Bw | Lm | 8 | 2 | Bw | 36 | 10 | Amuri | 1.417 | 7 | 11.1 | 21.6 | 39 | 36.8 | 33.6 | 30.9 | 25.6 | 15.2 | 22 | 62 | 16 | Lw | 45.9 | 42.687 | 0.9725644 | -33.39139 | 6.988933 | 3.39264 | 2.90052 | 4.5936 | 3.62892 | 1.2636 | 0.95472 | 1.71288 | 1.3104
Lismore 9/Ap | Lm | 9 | 1 | Ap | 20 | 20 | Amuri | 1.248 | 7.6 | 10.3 | 24.2 | 43.7 | 41 | 37.6 | 35.5 | 30.7 | 16.8 | 17 | 60 | 23 | tLFs | 51.3 | 47.709 | 0.9875043 | -26.45838 | 8.515553 | 0.051552 | 6.5448 | 38.952 | 15.182784 | 1.62864 | 2.58336 | 3.0888 | 2.4336
Lismore 9/Bw | Lm | 9 | 2 | Bw | 45 | 25 | Amuri | 1.469 | 6.7 | 9.5 | 18.3 | 37.7 | 35.6 | 32.7 | 30.3 | 26.2 | 17.4 | 21 | 56 | 23 | LCs | 44.4 | 41.292 | 0.9871057 | -27.91321 | 8.139672 | 2.92608 | 0.58968 | 0.81684 | 1.4442 | 0.2808 | 0.53928 | 0.702 | 0.50736
Pahau 1/Ap | Ph | 1 | 1 | Ap | 25 | 25 | LPlain | 1.64 | 2.1 | 3.6 | 16.2 | 36.6 | 36.1 | 35.3 | 34.5 | 32.5 | 19.9 | 13 | 69 | 18 | tLw | 39 | 36.27 | 0.9472237 | -85.95569 | 24.35512 | 0.378 | 35.0676 | 5.058 | 13.5012 | 0.1344 | 0.308736 | 0.196452 | 0.213196
Pahau 1/B(g)t | Ph | 1 | 2 | Bw(g)t | 60 | 20 | LPlain | 1.73 | 8 | 4.8 | 11.3 | 28.2 | 27.2 | 26.3 | 25.3 | 22.4 | 15.9 | 12 | 65 | 23 | LCf | 36.2 | 33.666 | 0.9363736 | -7.014262 | 12.75866 | 2.0034 | 0.3002549 | 0.045 | 1.0242 | 0.0504 | 0.0204 | 0.0198 | 0.0302
Pahau 1/Bgtx | Ph | 1 | 3 | Bgtx | 120 | 60 | LPlain | 1.74 | 7.1 | 3.6 | 10 | 29 | 28.1 | 27.4 | 26.6 | 24.5 | 18.1 | 14 | 65 | 21 | LCf | 36.1 | 33.573 | 0.9570941 | -4.567585 | 17.77895 | 0.0675 | 0.337644 | 0.157572 | 0.187572 | 0.0084 | 0.0654 | 0.0096 | 0.0278
Pahau 2/B(g)t | Ph | 2 | 2 | Bw(g)t | 40 | 12 | LPlain | 1.64 | 10.6 | 3.2 | 10.7 | 29.4 | 28.4 | 27.4 | 26.6 | 25.2 | 17.6 | 15 | 66 | 19 | LFf | 46.8 | 43.524 | 0.9977625 | -0.0229044 | 19.64636 | 1.14804 | 9.8136 | 0.60768 | 3.85644 | 0.0342 | 0.0822 | 0.135 | 0.0838
Pahau 2/Bgtx | Ph | 2 | 3 | Bgtx | 60 | 20 | LPlain | 1.63 | 8.1 | 4.7 | 11.9 | 31.9 | 30.9 | 29.8 | 28.6 | 26.2 | 19 | 16 | 65 | 19 | LCf | 36.3 | 33.759 | 0.9726623 | -26.15321 | 15.08255 | 0.0900216 | 0.36 | 0.0225108 | 0.1912554 | 0.0102 | 0.1176 | 0.0216 | 0.0498
Pahau 2/Bt | Ph | 2 | 4 | 3Bt | 115 | 15 | LPlain | 1.64 | 14.4 | 5.4 | 11.7 | 26.1 | 24.3 | 22.1 | 20.2 | 18.9 | 12.6 | 49 | 32 | 19 | LCf | 40.5 | 37.665 | 0.9881352 | -1.934423 | 8.833365 | 0.315144 | 0.0102 | 0.045 | 0.123448 | 0.00036 | 0.00036 | 0.0078 | 0.00284
Pahau 3/Bft | Ph | 3 | 2 | Bft | 50 | 12 | LPlain | 1.59 | 12.6 | 5.2 | 10.7 | 28.7 | 27.5 | 26.2 | 25.2 | 22.3 | 16.8 | 15 | 61 | 24 | LFf | 41.3 | 38.409 | 0.9627799 | -1.941727 | 11.85739 | 3.6432 | 1.53072 | 6.4368 | 3.87024 | 0.132 | 0.0816 | 0.2268 | 0.1468
Pahau 3/B(g)t | Ph | 3 | 3 | B(g)t | 73 | 23 | LPlain | 1.6 | 13.4 | 5.1 | 11.3 | 27.9 | 26.7 | 25.4 | 24.3 | 21.6 | 15.4 | 19 | 62 | 19 | LCf | 41.3 | 38.409 | 0.971459 | -1.428412 | 11.70375 | 0.60768 | 0.45 | 2.25108 | 1.10292 | 0.171 | 0.069 | 0.105 | 0.115
Pahau 4/Ap | Ph | 4 | 1 | Ap | 25 | 24 | Tinwald | 1.504 | 2 | 4 | 16 | 40.1 | 37.9 | 37 | 35.7 | 33.9 | 22 | 12 | 61 | 28 | tLCf | 44.6 | 41.478 | 0.9871752 | -23.82833 | 18.40723 | 16.5888 | 65.304 | 7.578 | 29.8236 | 1.1412 | 1.15992 | 0.91692 | 1.07268
Pahau 4/B(g)t | Ph | 4 | 2 | B(g)t | 56 | 12 | Tinwald | 1.656 | 1 | 4.4 | 8.3 | 37.5 | 37.1 | 36.4 | 35 | 32.7 | 28.8 | 12 | 55 | 33 | LCf | 43 | 39.99 | 0.9233586 | -21.1075 | 20.19131 | 0.00036 | 0.042084 | 0.077004 | 0.039816 | 0.00036 | 0.00036 | 0.00702 | 0.00258
Pahau 4/Bgt | Ph | 4 | 3 | Bgt | 95 | 39 | Tinwald | 1.772 | <1 | 4.1 | 7.9 | 36 | 35.7 | 35.1 | 33.9 | 31.5 | 27.8 | 15 | 53 | 32 | LCf | 39.5 | 36.735 | 0.8967345 | -54.91912 | 20.35901 | 0.00036 | 0.034092 | 0.3573 | 0.130584 | 0.00036 | 0.0255204 | 0.00036 | 0.0087468
Pahau 5/Ap | Ph | 5 | 1 | Ap | 20 | 20 | Tinwald | 1.505 | 0.6 | 4.3 | 15.6 | 41.6 | 40.3 | 39.2 | 37.6 | 36 | 24.6 | 10 | 54 | 36 | tYFws | 44.5 | 41.385 | 0.9965787 | -58.48738 | 20.48837 | 186.192 | 0.98388 | 13.53479 | 93.58794 | 0.65484 | 0.46764 | 0.954 | 0.69216
Pahau 5/B(g)t | Ph | 5 | 2 | B(g)t | 46 | 12 | Tinwald | 1.67 | 0 | 4.1 | 9.6 | 38.5 | 37.8 | 37.3 | 36 | 33.7 | 28.2 | 16 | 50 | 33 | LCf | 42 | 39.06 | 0.9303809 | -52.42447 | 21.44959 | 0.00036 | 0.12834 | 0.127512 | 0.085404 | 0.00036 | 0.004104 | 0.00036 | 0.001608
Pahau 5/Bgt(x) | Ph | 5 | 3 | Bgt(x) | 76 | 30 | Tinwald | 1.787 | <1 | 3.6 | 7.4 | 34.2 | 34 | 33.5 | 32.4 | 30.5 | 26.7 | 20 | 52 | 28 | LCf | 37.5 | 34.875 | 0.9001012 | -52.71416 | 23.52971 | 0.00036 | 0.00036 | 0.00036 | 0.00036 | 0.00036 | 0.00036 | 0.00036 | 0.00036
Pahau 6/Ap | Ph | 6 | 1 | Ap | 21 | 21 | Tinwald | 1.415 | 5.3 | 5.2 | 18.4 | 40.7 | 38.5 | 37.1 | 35.8 | 33.3 | 20.1 | 11 | 60 | 28 | tLCs | 46 | 42.78 | 0.9926188 | -22.31966 | 15.40231 | 6.966 | 14.958 | 68.076 | 30 | 0.35082 | 0.6876 | 0.42084 | 0.48642
Pahau 6/B(g) | Ph | 6 | 2 | B(g) | 41 | 10 | Tinwald | 1.548 | 3.8 | 3.7 | 12.2 | 36.9 | 34.8 | 34.2 | 33.1 | 31.1 | 22.6 | 11 | 59 | 31 | LFs | 40.7 | 37.851 | 0.9755697 | -28.86237 | 18.2866 | 1.28808 | 8.0424 | 1.39536 | 3.57528 | 0.182412 | 0.29466 | 0.182412 | 0.219828
Pahau 6/Bgt | Ph | 6 | 3 | B(g)t | 55 | 14 | Tinwald | 1.69 | 2.7 | 3.1 | 7.2 | 34.5 | 34 | 33.4 | 32.4 | 30.8 | 26.8 | 12 | 56 | 32 | LFf | 38 | 35.34 | 0.9582247 | -36.49829 | 25.40809 | 1.684359 | 0.09396 | 0.280548 | 0.686289 | 0.126288 | 0.084168 | 0.0140328 | 0.0748296
Pahau 6/Bgt(x) | Ph | 6 | 4 | Bgt(x) | 78 | 23 | Tinwald | 1.758 | <1 | 2.4 | 6.4 | 35.2 | 34.8 | 34.5 | 33.7 | 32.4 | 28.4 | 13 | 55 | 32 | LCf | 38.5 | 35.805 | 0.9377894 | -39.11441 | 34.47245 | 0.331776 | 0.00036 | 0.09108 | 0.141072 | 0.007596 | 0.00036 | 0.042084 | 0.01668
Pahau 7/Ap | Ph | 7 | 1 | Ap | 22 | 22 | Amuri | 1.409 | 1.2 | 5.4 | 22.5 | 43.5 | 42.3 | 40.8 | 39.6 | 37 | 19.9 | 10 | 64 | 26 | tLFf | 48 | 44.64 | 0.9845653 | -35.76513 | 18.50448 | 2.71116 | 98.82 | 1.33452 | 34.28856 | 0.2808 | 0.16848 | 0.05616 | 0.16848
Pahau 7/Bgtx | Ph | 7 | 2 | Bgtx | 56 | 16 | Amuri | 1.614 | 2.4 | 3.2 | 7.3 | 36.9 | 36.2 | 35.3 | 34.6 | 33 | 28.9 | 8 | 63 | 29 | LFf | 40 | 37.2 | 0.9836276 | -46.58904 | 26.81117 | 0.051336 | 0.00036 | 0.025668 | 0.025788 | 0.00036 | 0.00036 | 0.00036 | 0.00036
Pahau 7/3Btx | Ph | 7 | 3 | 3Btx | 125 | 50 | Amuri | 1.549 | 7.4 | 7.8 | 15.4 | 34.1 | 32.4 | 30.5 | 28.7 | 24.6 | 17 | 20 | 65 | 15 | LCf | 41.5 | 38.595 | 0.9645185 | -20.41235 | 9.083497 | 0.00036 | 0.9954 | 0.2808 | 0.42552 | 0.00036 | 0.36504 | 0.102024 | 0.155808
Pahau 8/Ap | Ph | 8 | 1 | Ap | 15 | 15 | Amuri | 1.38 | 2.2 | 4.4 | 23 | 44 | 43.3 | 42.2 | 41.2 | 38.9 | 20.3 | 12 | 64 | 24 | tLCf | 48.5 | 45.105 | 0.9650394 | -35.86382 | 23.77774 | 0.153972 | 6.1704 | 85.896 | 30.740124 | 0.08424 | 0.95472 | 0.1404 | 0.39312
Pahau 8/Bgx | Ph | 8 | 2 | B(g)t | 56 | 33 | Amuri | 1.658 | 2 | 2.3 | 5.1 | 35.4 | 34.7 | 34.3 | 33.8 | 32.4 | 29.6 | 7 | 59 | 34 | LFf | 38.5 | 35.805 | 0.9596301 | -39.24478 | 34.39512 | 0.051048 | 0.05616 | 0.00036 | 0.035856 | 0.02808 | 0.00036 | 0.00036 | 0.0096
Pahau 8/4Bgx | Ph | 8 | 3 | Bgt(x) | 125 | 15 | Amuri | 1.75 | 1.4 | 2.1 | 8.9 | 32.5 | 32.2 | 31.8 | 31.4 | 30.1 | 23.3 | 12 | 63 | 25 | LCf | 35 | 32.55 | 0.9239944 | -67.92718 | 37.51344 | 0.025524 | 0.357336 | 0.051336 | 0.144732 | 0.00036 | 0.11232 | 0.02808 | 0.04692
Pahau 9/Ap | Ph | 9 | 1 | Ap | 19 | 19 | Amuri | 1.498 | 1.7 | 4.2 | 20.1 | 40.3 | 39.9 | 38.6 | 37.8 | 35.6 | 19.8 | 0 | 60 | 40 | tLCf | 44.5 | 41.385 | 0.9557398 | -37.23687 | 23.07275 | 57.6 | 1.66896 | 54 | 37.75632 | 0.87048 | 0.4212 | 1.1232 | 0.80496
Pahau 9/Bgt(x) | Ph | 9 | 2 | Bgt(x) | 43 | 13 | Amuri | 1.706 | 2.1 | 2.6 | 6.3 | 33.5 | 32.9 | 32.2 | 31.7 | 30.3 | 26.6 | 34 | 42 | 24 | LCf | 37 | 34.41 | 0.9767881 | -26.01266 | 30.00921 | 1.31832 | 0.00036 | 0.205452 | 0.508044 | 0.08424 | 0.00036 | 0.11232 | 0.06564
Pahau 9/Bgtx | Ph | 9 | 3 | Bgtx | 75 | 32 | Amuri | 1.764 | 3.6 | 2.7 | 7.3 | 29.4 | 28.7 | 27.8 | 27.3 | 26 | 21.4 | 17 | 54 | 29 | LCf | 33 | 30.69 | 0.9901732 | -18.64653 | 24.57724 | 0.077004 | 0.05616 | 0.22464 | 0.119268 | 0.00036 | 0.00036 | 0.170136 | 0.056952
Templeton 1/ Ap | Te | 1 | 1 | Ap | 25 | 25 | LPlain | 1.53 | 8.2 | 5.4 | 18.8 | 34.5 | 32.6 | 30.7 | 29.5 | 27.2 | 13.9 | 36 | 49 | 16 | tLFs | 42.7 | 39.711 | 0.9967123 | -8.150201 | 12.76516 | 12.2112 | 3.39264 | 34.668 | 16.75728 | 0.074844 | 0.102888 | 0.056124 | 0.077952
Templeton 1/Bw(g)2 | Te | 1 | 2 | Bw(g)2 | 57 | 22 | LPlain | 1.67 | 7.7 | 8.8 | 19.7 | 31.5 | 29.4 | 26.7 | 24.3 | 20.6 | 9.7 | 30 | 57 | 12 | LCf | 39.2 | 36.456 | 0.9888209 | -20.96291 | 6.974008 | 0.247608 | 0.112536 | 0.0822 | 0.147448 | 0.0498 | 0.0084 | 0.0675 | 0.0419
Templeton 1/Bw(g)3 | Te | 1 | 3 | Bw(g)3 | 95 | 15 | LPlain | 1.77 | 5.6 | 6.5 | 16.3 | 30 | 28.2 | 26.4 | 24.8 | 21.6 | 11.9 | 36 | 49 | 15 | LCf | 35.5 | 33.015 | 0.9840648 | -23.68465 | 9.171879 | 0.0114 | 0.180072 | 0.0225108 | 0.0713276 | 0.00036 | 0.0396 | 0.021 | 0.02032
Templeton 2/ Ap | Te | 2 | 1 | Ap | 22 | 22 | LPlain | 1.58 | 5.5 | 5.1 | 19.1 | 35.6 | 34.1 | 32.4 | 31.1 | 29 | 15 | 39 | 45 | 17 | tLFs | 41.1 | 38.223 | 0.9983885 | -18.24971 | 14.64071 | 20.1888 | 23.9148 | 78.804 | 40.9692 | 0.233892 | 0.159048 | 0.177768 | 0.190236
Templeton 2/Bw(g)2 | Te | 2 | 2 | Bw(g)2 | 70 | 29 | LPlain | 1.83 | 3.7 | 3.9 | 16.9 | 29.3 | 28.4 | 27.2 | 26.4 | 24.5 | 11.5 | 29 | 59 | 13 | LCf | 32.9 | 30.597 | 0.9858465 | -27.47494 | 16.76641 | 0.4694577 | 0.112536 | 1.9584 | 1.035468 | 0.1056 | 0.0498 | 0.0534 | 0.0696
Templeton 2/Bg | Te | 2 | 4 | Bg2 | 200 | 60 | LPlain | 1.74 | 3 | 3.5 | 20 | 33.3 | 32.7 | 32.2 | 31.6 | 29.3 | 12.7 | 22 | 64 | 14 | LCf | 36.3 | 33.759 | 0.8981643 | -54.48569 | 22.37267 | 0.045 | 0.045 | 0.00036 | 0.03012 | 0.0174 | 0.00036 | 0.00036 | 0.00604
Templeton 3/ Ap | Te | 3 | 1 | Ap | 18 | 18 | LPlain | 1.47 | 5.2 | 4.9 | 23.7 | 39.9 | 38.7 | 37.2 | 35.9 | 33.8 | 15 | 27 | 55 | 19 | tLFf | 45.1 | 41.943 | 0.9951627 | -22.36789 | 17.97357 | 0.15516 | 4.2084 | 29.0484 | 11.13732 | 0.066 | 0.63612 | 0.056124 | 0.252748
Templeton 3/Bw(g)1 | Te | 3 | 2 | Bw(g)1 | 60 | 28 | LPlain | 1.73 | 2.9 | 4.1 | 17.3 | 33.8 | 33 | 32 | 31 | 28.9 | 15.7 | 26 | 57 | 17 | LCf | 36.7 | 34.131 | 0.9724048 | -51.53803 | 18.90198 | 0.405 | 0.1986 | 0.135 | 0.2462 | 0.072 | 0.00036 | 0.00036 | 0.02424
Templeton 3/Bw | Te | 3 | 3 | Bw | 95 | 35 | LPlain | 1.87 | 2.5 | 3.1 | 13.4 | 29.5 | 29.1 | 28.4 | 27.7 | 26 | 15.7 | 27 | 55 | 18 | LCf | 32.5 | 30.225 | 0.9465675 | -40.04474 | 22.81185 | 0.112536 | 0.90036 | 0.270108 | 0.427668 | 0.0102 | 0.0426 | 0.0348 | 0.0292
Templeton 4/ Ap | Te | 4 | 1 | Ap | 20 | 20 | Rolles | 1.282 | 10.8 | 8.5 | 22 | 41.2 | 38.6 | 35.9 | 33.8 | 30.2 | 16.7 | 30 | 50 | 21 | tLw | 52 | 48.36 | 0.9965246 | -11.05466 | 9.718454 | 11.4264 | 13.5864 | 8.7948 | 11.2692 | 2.5047 | 3.13614 | 2.52576 | 2.7222
Templeton 4/Bw | Te | 4 | 2 | Bw | 45 | 15 | Rolles | 1.48 | 10.4 | 9.3 | 15.7 | 32.1 | 29 | 25.6 | 23.2 | 19.7 | 13.3 | 36 | 49 | 15 | LFs | 42.4 | 39.432 | 0.9985941 | -14.61583 | 6.132741 | 0.41382 | 2.91024 | 31.7628 | 11.69562 | 0.00036 | 2.49768 | 0.52632 | 1.00812
Templeton 4/Bg(x) | Te | 4 | 3 | Bg(x) | 70 | 25 | Rolles | 1.773 | 0.1 | 2.5 | 8.5 | 34.1 | 33.7 | 33.3 | 32.4 | 31.2 | 25.2 | 4 | 71 | 25 | LCf | 37 | 34.41 | 0.9562509 | -50.55497 | 32.15217 | 0.44496 | 0.40824 | 0.4262047 | 0.4266 | 0.053424 | 0.00036 | 0.00036 | 0.018048
Templeton 5/ Ap | Te | 5 | 1 | Ap | 23 | 23 | Rolles | 1.307 | 10.8 | 7.6 | 19.9 | 40.3 | 35.9 | 34.4 | 32.3 | 28.3 | 15.9 | 33 | 50 | 16 | tLw | 51.5 | 47.895 | 0.9787638 | -10.10734 | 8.848474 | 3.07944 | 2.1096 | 4.1976 | 3.12888 | 0.90486 | 0.308628 | 1.04526 | 0.752916
Templeton 5/Bw | Te | 5 | 2 | Bw | 63 | 30 | Rolles | 1.731 | 2.8 | 5.5 | 12.7 | 29.8 | 28.4 | 26.4 | 24.8 | 22.9 | 15.7 | 39 | 44 | 16 | LCs | 32.5 | 30.225 | 0.9973968 | -45.4149 | 11.11261 | 0.9164274 | 0.9648 | 0.87048 | 0.91764 | 0.4419 | 0.208296 | 0.102816 | 0.251004
Templeton 5/Bg(x) | Te | 5 | 3 | Bg(x) | 83 | 20 | Rolles | 1.83 | 0.3 | 2 | 9.9 | 31.8 | 31.5 | 31.2 | 30.5 | 29.4 | 21.5 | 11 | 61 | 28 | LCf | 35 | 32.55 | 0.9398917 | -30.71075 | 36.15492 | 0.13428 | 0.00036 | 0.00036 | 0.045 | 0.00036 | 0.00036 | 0.00036 | 0.00036
Templeton 6/ Ap | Te | 6 | 1 | Ap | 20 | 20 | Rolles | 1.062 | 19.4 | 9.5 | 23.5 | 40.9 | 37.4 | 34 | 31.9 | 27.9 | 13.9 | 27 | 52 | 20 | tLw | 60.3 | 56.079 | 0.9964161 | -4.049849 | 7.941221 | 11.2788 | 11.4336 | 18.4572 | 13.7232 | 0.82764 | 1.50138 | 1.64862 | 1.32588
Templeton 6/Bw | Te | 6 | 2 | Bw | 42 | 12 | Rolles | 1.57 | 8.9 | 8 | 14.5 | 32.2 | 30.6 | 28.9 | 26.5 | 22.6 | 16.2 | 36 | 48 | 16 | LCs | 41 | 38.13 | 0.9630605 | -16.13459 | 8.247936 | 3.08808 | 1.41768 | 10.026 | 4.84392 | 0.32976 | 0.78552 | 0.64584 | 0.58704
Templeton 6/Bg(x) | Te | 6 | 3 | Bg(x) | 58 | 16 | Rolles | 1.685 | 7.5 | 4.4 | 14.5 | 29.6 | 28.9 | 28.2 | 26.8 | 24.4 | 14.4 | 17 | 63 | 20 | LCf | 35 | 32.55 | 0.9398917 | -30.71075 | 36.15492 | 2.93004 | 0.4626 | 11.8764 | 5.08968 | 0.069876 | 0.085392 | 0.247068 | 0.134112
Templeton 7/ Ap | Te | 7 | 1 | Ap | 23 | 23 | Temp | 1.279 | 4.3 | 5.8 | 25.3 | 45.2 | 42.4 | 41.1 | 39.3 | 36.6 | 17.2 | 11 | 70 | 20 | tLw | 49.5 | 46.035 | 0.9909228 | -35.89814 | 14.64928 | 2.56608 | 2.0628 | 108.972 | 37.86696 | 0.954 | 0.7596 | 1.305 | 1.0062
Templeton 7/Bw1 | Te | 7 | 2 | Bw1 | 50 | 17 | Temp | 1.669 | 1 | 7.3 | 16.4 | 33.9 | 32.9 | 31 | 28.5 | 25.6 | 16.5 | 14 | 69 | 17 | LCf | 37 | 34.41 | 0.9728491 | -56.39721 | 10.1064 | 0.35082 | 0.17136 | 0.22068 | 0.24762 | 0.11592 | 0.098208 | 0.196452 | 0.13686
Templeton 7/Bw2 | Te | 7 | 3 | Bw2 | 70 | 20 | Temp | 1.656 | 5.4 | 10.5 | 17.8 | 33 | 30.9 | 28.8 | 25.3 | 20.5 | 13.1 | 25 | 62 | 13 | LCs | 38.4 | 35.712 | 0.9593685 | -41.12217 | 6.075155 | 0.0882 | 0.14796 | 0.0256644 | 0.0872748 | 0.056124 | 0.084168 | 0.042084 | 0.060792
Templeton 7/2BC | Te | 7 | 3 | 2BC | 110 | 40 | Temp | 1.508 | 9.2 | 16.2 | 22.5 | 34.2 | 29 | 21 | 16.8 | 12.7 | 6.5 | 47 | 46 | 7 | Lw | 43.4 | 40.362 | 0.9925142 | -32.95509 | 2.903138 | 2.2392 | 1.39608 | 1.33308 | 1.65612 | 1.5012 | 0.96804 | 0.09072 | 0.85332
Templeton 8/Ap | Te | 8 | 1 | Ap | 20 | 23 | Temp | 1.365 | 8.1 | 7.8 | 19.6 | 40.9 | 37.8 | 36.4 | 34.2 | 29.9 | 18.1 | 10 | 69 | 20 | tLw | 49.1 | 45.663 | 0.9738175 | -18.4649 | 9.799632 | 22.3416 | 114.444 | 23.0688 | 53.2848 | 2.34828 | 1.55736 | 2.35764 | 2.08776
Templeton 8/Bw(g) | Te | 8 | 2 | Bw(g) | 68 | 25 | Temp | 1.646 | 5.2 | 7.8 | 15.8 | 33.5 | 32.3 | 30.6 | 28.1 | 24.5 | 16.5 | 13 | 71 | 16 | LCf | 38.6 | 35.898 | 0.9528887 | -37.724 | 8.794788 | 0.11592 | 0.22356 | 0.154332 | 0.164604 | 0.084168 | 0.140328 | 0.102024 | 0.10884
Templeton 8/BCg | Te | 8 | 3 | BCg | 102 | 34 | Temp | 1.54 | 5.3 | 15.4 | 24.8 | 35.2 | 32 | 26.6 | 21.1 | 16.6 | 7.2 | 30 | 61 | 9 | Lw | 40.5 | 37.665 | 0.9856021 | -46.94453 | 3.777851 | 0.2359745 | 0.224496 | 0.24804 | 0.236268 | 1.27224 | 0.0765 | 0.182412 | 0.510384
Templeton 9/Ap | Te | 9 | 1 | Ap | 20 | 20 | Temp | 1.295 | 9.6 | 9.4 | 23.6 | 42.3 | 40 | 37.3 | 34.6 | 30.6 | 16.4 | 9 | 69 | 22 | tLFs | 51.9 | 48.267 | 0.9904852 | -17.07146 | 9.169553 | 0.58932 | 10.674 | 4.0392 | 5.10084 | 0.283536 | 1.17864 | 0.954 | 0.805392
Templeton 9/Bw | Te | 9 | 2 | Bw(g)1 | 70 | 32 | Temp | 1.616 | 8.3 | 9.3 | 16.5 | 31.5 | 30 | 28.2 | 25.1 | 20.7 | 13.6 | 15 | 68 | 17 | LCs | 39.8 | 37.014 | 0.8912825 | -28.84755 | 6.358129 | 0.102096 | 0.00036 | 0.00036 | 0.034272 | 0.042084 | 0.00036 | 0.00036 | 0.014268
Templeton 9/Cg | Te | 9 | 3 | Bgb1 | 105 | 12 | Temp | 1.632 | 5.2 | 9.3 | 18.5 | 34 | 33.1 | 31.7 | 29.2 | 23.7 | 14.5 | 26 | 58 | 16 | LCf | 39.2 | 36.456 | 0.8874246 | -48.99249 | 7.569184 | 0.00036 | 0.13212 | 0.22392 | 0.1188 | 0.00036 | 0.098208 | 0.042084 | 0.046884
Temuka 1 /Ap | Tm | 1 | 1 | Ap | 18 | 18 | Lincoln | 1.174 | 3.7 | 5 | 20 | 49.6 | 48.7 | 47.9 | 46.3 | 43.8 | 28.8 | 2 | 60 | 37 | tYC | 55 | 51.15 | 0.9568051 | -32.34459 | 23.31659 | 1.02636 | 0.342144 | 0.154332 | 0.507612 | 0.196452 | 0.3087 | 0.0567 | 0.187284
Temuka 1 /Bg1 | Tm | 1 | 2 | Bg1 | 48 | 24 | Lincoln | 1.438 | <1 | 4.4 | 16.4 | 49.2 | 48.8 | 48.1 | 46.7 | 44.4 | 32.4 | 1 | 57 | 42 | YC | 54 | 50.22 | 0.9255055 | -44.17319 | 26.97696 | 0.00036 | 0.00036 | 0.00036 | 0.00036 | 0.00036 | 0.00036 | 0.00036 | 0.00036
Temuka 1 /Bg2 | Tm | 1 | 3 | Bg3 | 80 | 32 | Lincoln | 1.563 | <1 | 3.8 | 19.7 | 43.9 | 43.5 | 42.8 | 41.6 | 39.7 | 23.9 | 0 | 69 | 31 | LCf | 48 | 44.64 | 0.9428954 | -45.62252 | 27.93794 | 0.182412 | 0.00036 | 0.22392 | 0.135564 | 0.03618 | 0.00036 | 0.126288 | 0.054276
Temuka 2 /Ap | Tm | 2 | 1 | Ap | 23 | 18 | Lincoln | 1.176 | 3.7 | 5.3 | 18.9 | 49.6 | 48.1 | 47.4 | 45.6 | 42.9 | 29.2 | 2 | 60 | 38 | tYC | 54 | 50.22 | 0.9604051 | -46.70155 | 20.64882 | 1.00433 | 0.35784 | 2.8188 | 1.58832 | 0.96804 | 0.252576 | 0.82764 | 0.682752
Temuka 2 /Bg1 | Tm | 2 | 2 | Bg1 | 60 | 31 | Lincoln | 1.424 | <1 | 6.5 | 20.2 | 51.4 | 50.6 | 49.5 | 47.5 | 44.1 | 30.4 | 2 | 57 | 42 | YC | 56 | 52.08 | 0.9367599 | -57.30049 | 18.43408 | 0.263556 | 0.00036 | 0.0280656 | 0.0973272 | 0.140328 | 0.00036 | 0.00036 | 0.047016
Temuka 2 /Cg | Tm | 2 | 3 | Cg/Ab | 100 | 20 | Lincoln | 1.353 | <1 | 3.9 | 15.9 | 49.5 | 49.2 | 48.5 | 47.3 | 45.3 | 33.2 | 2 | 46 | 52 | YC | 54 | 50.22 | 0.9293406 | -48.965 | 31.17955 | 0.154008 | 0.11196 | 0.0280656 | 0.0980112 | 0.00036 | 0.042084 | 0.00036 | 0.014268
Temuka 3 /Ap | Tm | 3 | 1 | Ap | 19 | 18 | Lincoln | 1.266 | 0.4 | 4.9 | 18.7 | 49.4 | 48.4 | 47.5 | 45.8 | 43.5 | 29.6 | 3 | 61 | 36 | tYC | 53.5 | 49.755 | 0.9716789 | -53.16372 | 22.95395 | 1.2546 | 1.96488 | 7.9596 | 3.72636 | 0.58932 | 0.69228 | 0.42084 | 0.56748
Temuka3 /Bg1 | Tm | 3 | 2 | Bg1 | 45 | 26 | Lincoln | 1.42 | <1 | 5.8 | 17.4 | 51.5 | 50.8 | 50 | 47.9 | 44.9 | 33.3 | 1 | 51 | 47 | YC | 56 | 52.08 | 0.9289405 | -59.73825 | 20.28446 | 0.042084 | 0.0280656 | 0.112248 | 0.0607992 | 0.025506 | 0.00036 | 0.00036 | 0.008742
Temuka 3 /Bg2 | Tm | 3 | 3 | Bg2 | 70 | 25 | Lincoln | 1.589 | 2.6 | 13.7 | 23.9 | 38.5 | 37.1 | 33.4 | 28.3 | 23.4 | 13.2 | 24 | 59 | 17 | LCs | 42.5 | 39.525 | 0.9604067 | -60.55633 | 5.551558 | 0.089964 | 0.30816 | 0.298512 | 0.232212 | 0.00036 | 0.070164 | 0.070164 | 0.046896
Temuka 3 /Cg | Tm | 3 | 4 | Cg/Ab | 110 | 20 | Lincoln | 1.455 | <1 | 3.7 | 15.5 | 48.9 | 48.4 | 47.7 | 46.6 | 44.7 | 32.9 | 1 | 28 | 70 | YC | 53 | 49.29 | 0.9515969 | -53.84258 | 31.8781 | 0.00036 | 0.00036 | 0.036216 | 0.012312 | 0.00036 | 0.00036 | 0.0140328 | 0.0049176
Temuka 4 /Ap | Tm | 4 | 1 | Ap | 20 | 20 | Leest | 1.036 | 7.3 | 5.4 | 27 | 51.6 | 50.3 | 49.3 | 47.8 | 44.9 | 23.3 | 1 | 64 | 35 | tYFws | 58.9 | 54.777 | 0.9673406 | -16.97273 | 21.44838 | 183.78 | 59.5512 | 271.944 | 171.7584 | 2.35728 | 0.040068 | 0.0841968 | 0.8271816
Temuka 4 /Bg1 | Tm | 4 | 2 | Bg1 | 45 | 25 | Leest | 1.458 | 2 | 4.2 | 10.9 | 43.8 | 43.3 | 42.5 | 41.5 | 39.1 | 32.4 | 0 | 50 | 50 | YC | 48 | 44.64 | 0.9301871 | -45.56535 | 25.05875 | 0.45936 | 0.00036 | 0.1080144 | 0.1892448 | 0.00036 | 0.00036 | 0.0080568 | 0.0029256
Temuka 4 /Bg2 | Tm | 4 | 3 | Bg2 | 70 | 25 | Leest | 1.461 | <1 | 4.3 | 15.3 | 46.6 | 46.2 | 45.3 | 44.3 | 41.8 | 30.9 | 1 | 52 | 47 | YC | 52 | 48.36 | 0.9245578 | -29.05502 | 25.86179 | 0.252576 | 0.28944 | 0.021042 | 0.187686 | 0.00036 | 0.00036 | 0.00036 | 0.00036
Temuka 5 /Ap | Tm | 5 | 1 | Ap | 25 | 25 | Leest | 1.073 | 6.5 | 4.8 | 26.5 | 51.1 | 50.9 | 50 | 48.7 | 46.1 | 24.4 | 1 | 61 | 38 | tYFws | 57.6 | 53.568 | 0.9083754 | -23.80987 | 26.33134 | 26.6544 | 34.1496 | 51.048 | 37.284 | 1.52226 | 0.97506 | 0.239004 | 0.912108
Temuka 5 /Bg1 | Tm | 5 | 2 | Bg1 | 42 | 17 | Leest | 1.437 | 1.5 | 3.8 | 14.4 | 45.5 | 45.2 | 44.5 | 43.6 | 41.4 | 30.8 | 0 | 57 | 43 | YC | 49.5 | 46.035 | 0.9123486 | -55.91535 | 29.39537 | 0.0765 | 0.0140328 | 0.27009 | 0.1202076 | 0.028062 | 0.00036 | 0.0320436 | 0.0201552
Temuka 5 /Bg2 | Tm | 5 | 3 | Bg2 | 78 | 36 | Leest | 1.41 | 0.5 | 3.5 | 17.6 | 47.6 | 47.3 | 46.8 | 45.8 | 43.7 | 29.6 | 1 | 54 | 45 | YC | 51 | 47.43 | 0.9002827 | -91.17558 | 32.07321 | 22.086 | 8.9316 | 0.09666 | 10.37142 | 0.00036 | 0.021042 | 0.00036 | 0.007254
Temuka 6 /Ap | Tm | 6 | 1 | Ap | 23 | 23 | Leest | 0.993 | 7.7 | 6.1 | 28.6 | 52.6 | 51 | 49.9 | 48.2 | 44.9 | 22.5 | 1 | 62 | 37 | tYFws | 60.3 | 56.079 | 0.9681521 | -17.8543 | 18.94458 | 40.8696 | 169.092 | 16.3728 | 75.4448 | 0.331128 | 0.336732 | 0.126288 | 0.264716
Temuka 6 /Bg1 | Tm | 6 | 2 | Bg1 | 45 | 22 | Leest | 1.405 | 3.3 | 4.8 | 19.9 | 44.9 | 44.3 | 43.5 | 42.2 | 39.5 | 24.4 | 0 | 56 | 44 | YC | 49 | 45.57 | 0.9281221 | -53.27243 | 22.10368 | 4.9824 | 43.704 | 9.9396 | 19.542 | 0.056124 | 0.280638 | 0.07794 | 0.138234
Temuka 6 /Bg2 | Tm | 6 | 3 | Bg2 | 65 | 20 | Leest | 1.524 | <1 | 4.3 | 19.2 | 46.1 | 46 | 44.9 | 44 | 41.6 | 26.8 | 1 | 65 | 34 | LCf | 50 | 46.5 | 0.9135624 | -64.73395 | 26.52122 | 0.102672 | 0.033768 | 93.996 | 31.37748 | 0.0140328 | 0.037368 | 0.33678 | 0.1293936
Temuka 6 /Bg3 | Tm | 6 | 4 | Bg3 | 90 | 35 | Leest | 1.592 | <1 | 3.3 | 16.7 | 42.7 | 42.3 | 41.7 | 40.8 | 39 | 25.6 |  |  |  | YC | 47 | 43.71 | 0.9379902 | -34.72942 | 31.37054 | 0.0567 | 0.0342252 | 0.04405189 | 0.0454626 | 0.056124 | 0.028062 | 0.03968566 | 0.042093
Temuka 7 /Ap | Tm | 7 | 1 | Ap | 20 | 20 | Woode | 1.065 | 5 | 3.9 | 15.8 | 50 | 49.6 | 49.2 | 48.4 | 45.7 | 33.8 | 1 | 44 | 55 | tYC | 55 | 51.15 | 0.8523906 | -43.83771 | 30.01172 | 8.235 | 5.13 | 2.4354 | 5.2668 | 0.120096 | 0.62676 | 0.294624 | 0.34716
Temuka 7 /Bg1 | Tm | 7 | 2 | Bg | 68 | 40 | Woode | 1.363 | 7.7 | 3.5 | 11.8 | 41.1 | 40.3 | 39.9 | 39.1 | 36.9 | 28.6 | 0 | 62 | 38 | YC | 48.8 | 45.384 | 0.9225932 | -4.564004 | 27.21355 | 2.430864 | 60.192 | 56.484 | 39.702288 | 0.00036 | 0.021042 | 0.091188 | 0.03753
Temuka 7 /bBg | Tm | 7 | 3 | Bgb | 160 | 70 | Woode | 1.398 | 1.2 | 3.7 | 22.2 | 46.2 | 45.6 | 44.8 | 44 | 41.9 | 23.5 | 0 | 58 | 42 | LCf | 50.5 | 46.965 | 0.9504066 | -40.948 | 29.92641 | 0.97911 | 40.824 | 5.3028 | 15.70197 | 0.00036 | 0.203454 | 0.056124 | 0.086646
Temuka 8 /Ap | Tm | 8 | 1 | Ap | 20 | 20 | Woode | 1.042 | 10.8 | 3 | 14.2 | 46.5 | 46 | 45.8 | 45.1 | 43 | 31.8 | 1 | 49 | 50 | tYFws | 57.3 | 53.289 | 0.8667828 | -0.6428437 | 35.43785 | 2.79072 | 14.4324 | 29.7774 | 15.66684 | 0.6174 | 1.06164 | 1.67688 | 1.11864
Temuka 8 /Bg | Tm | 8 | 2 | Bg | 64 | 31 | Woode | 1.394 | 4.2 | 3.3 | 14.2 | 43.3 | 42.6 | 42.1 | 41.5 | 39.3 | 28.4 | 0 | 65 | 35 | YC | 47.5 | 44.175 | 0.9167436 | -37.69953 | 30.18257 | 17.8632 | 0.00036 | 5.585236 | 7.816265 | 0.46998 | 0.00036 | 0.0160236 | 0.1621212
Temuka 8 /bBg | Tm | 8 | 3 | Bgb | 140 | 50 | Woode | 1.424 | 1.8 | 3 | 21.3 | 44.9 | 44.6 | 44 | 43.4 | 41.7 | 23.3 | 0 | 65 | 35 | YC | 49 | 45.57 | 0.92598 | -42.10532 | 38.35738 | 5.85 | 1.80306 | 10.4103 | 6.02112 | 0.0140328 | 0.7146 | 0.00036 | 0.2429976
Temuka 9 /Ap | Tm | 9 | 1 | Ap | 20 | 20 | Woode | 1.092 | 5 | 3.2 | 14.5 | 50.1 | 49.4 | 49.3 | 48.5 | 46.2 | 34.8 | 0 | 48 | 52 | tYFws | 55.2 | 51.336 | 0.8667253 | -33.26124 | 34.62146 | 46.044 | 173.088 | 69.381 | 96.171 | 0.33858 | 0.92592 | 0.58824 | 0.61758
Temuka 9 /Bg | Tm | 9 | 2 | Bg | 50 | 14 | Woode | 1.393 | 5.6 | 2.9 | 12.2 | 42.4 | 41.9 | 41.6 | 41 | 39 | 29.7 | 0 | 56 | 44 | YC | 48 | 44.64 | 0.8840139 | -13.51184 | 33.77917 | 62.2512 | 87.264 | 74.772 | 74.7624 | 0.050724 | 0.217494 | 0.14031 | 0.136176
Temuka 9 Cg | Tm | 9 | 3 | Cg1 | 130 | 35 | Woode | 1.458 | 1.9 | 3.3 | 20.3 | 43.5 | 43.3 | 42.6 | 42 | 40 | 23.1 | 0 | 68 | 32 | LCf | 47.5 | 44.175 | 0.9012635 | -48.71039 | 32.89384 | 34.01149 | 81.9 | 9.3528 | 41.75476 | 0.00036 | 0.231516 | 0.105246 | 0.112374
Wakanui 1/Ap | Wk | 1 | 1 | Ap | 25 | 25 | LPlain | 1.34 | 4 | 5.8 | 25.3 | 45.6 | 44.6 | 42.5 | 41.1 | 38.9 | 19.4 | 9 | 66 | 25 | tLCs | 49.6 | 46.128 | 0.9914368 | -46.26953 | 18.26435 | 24.9876 | 0.153 | 98.028 | 41.0562 | 0.00036 | 0.034452 | 0.00036 | 0.011724
Wakanui 1/Bw(g) | Wk | 1 | 2 | Bw(g)2 | 60 | 35 | LPlain | 1.77 | < 1 | 2.8 | 16.9 | 35.8 | 35.3 | 34.7 | 34.2 | 32.5 | 18.4 | 7 | 70 | 23 | LCf | 39 | 36.27 | 0.9412596 | -44.95957 | 30.38889 | 0.045 | 0.112536 | 2.5884 | 0.915312 | 0.012 | 0.0078 | 0.1716 | 0.0638
Wakanui 1/Bg | Wk | 1 | 3 | Bg | 110 | 50 | LPlain | 1.78 | 0.4 | 2.6 | 14.3 | 35 | 34.7 | 34.1 | 33.6 | 32.1 | 20.4 | 14 | 64 | 22 | LCf | 38.5 | 35.805 | 0.9366666 | -33.60166 | 33.16224 | 0.00036 | 0.045 | 0.00036 | 0.01524 | 0.00036 | 0.00036 | 0.00036 | 0.00036
Wakanui 1/Cr | Wk | 1 | 4 | Cr1 | 160 | 50 | LPlain | 1.48 | 1.5 | 3.2 | 23.8 | 44 | 43.6 | 43 | 42.1 | 40.4 | 19.8 | 0 | 72 | 28 | LCf | 48 | 44.64 | 0.944495 | -43.83653 | 33.41097 | 0.56268 | 0.38268 | 3.12876 | 1.35804 | 0.2136 | 0.00036 | 0.0096 | 0.07452
Wakanui 2/Ap | Wk | 2 | 1 | Ap | 30 | 30 | LPlain | 1.38 | 2.1 | 5.3 | 26.2 | 45.9 | 45.3 | 43.7 | 42.5 | 40 | 19 | 8 | 68 | 24 | tLCs | 50 | 46.5 | 0.9696777 | -50.07434 | 20.91302 | 123.228 | 22.1328 | 1.2114 | 48.8574 | 0.168408 | 0.074808 | 0.056124 | 0.09978
Wakanui 2/Bw(g) | Wk | 2 | 2 | Bw(g) | 65 | 24 | LPlain | 1.69 | 4.5 | 3.5 | 17.5 | 34.7 | 33.8 | 32.8 | 32 | 30.4 | 16.3 | 7 | 75 | 18 | LCf | 39.2 | 36.456 | 0.9925898 | -17.57096 | 22.81735 | 15.7968 | 0.91872 | 9.162 | 8.62584 | 0.056124 | 0.116892 | 0.00036 | 0.057792
Wakanui 2/Cr | Wk | 2 | 4 | Cr1 | 180 | 25 | LPlain | 1.47 | <1 | 2.8 | 19.3 | 46.4 | 46.1 | 45.7 | 45.1 | 43.3 | 26.8 | 0 | 64 | 36 | LCf | 48 | 44.64 | 0.8283895 | -0.04797909 | 26.33926 | 0.531 | 0.068544 | 0.270108 | 0.289884 | 0.00036 | 0.00036 | 0.00036 | 0.00036
Wakanui 3/Ap | Wk | 3 | 1 | Ap | 23 | 23 | LPlain | 1.34 | 5.7 | 6.2 | 27.1 | 44 | 42.7 | 40.2 | 39 | 36.5 | 15.6 | 24 | 59 | 17 | tLCf | 49.7 | 46.221 | 0.9907871 | -25.15004 | 15.71183 | 13.7736 | 3.8556 | 1.37808 | 6.33576 | 0.00036 | 0.00036 | 0.00036 | 0.00036
Wakanui 3/Bw(g) | Wk | 3 | 2 | Bw(g) | 43 | 12 | LPlain | 1.67 | 4 | 5.6 | 20.6 | 34.8 | 33.8 | 32.6 | 31.2 | 28.2 | 13.2 | 12 | 72 | 15 | LCf | 38.8 | 36.084 | 0.9560376 | -39.93591 | 13.91045 | 50.328 | 0.38268 | 0.60768 | 17.10612 | 0.00036 | 0.102888 | 0.00036 | 0.034536
Wakanui 3/Bg | Wk | 3 | 3 | Bg | 90 | 47 | LPlain | 1.65 | 3.5 | 3.7 | 19.6 | 36.1 | 35.6 | 34.8 | 34.1 | 31.9 | 16 | 6 | 77 | 17 | LCf | 39.6 | 36.828 | 0.9317681 | -44.73142 | 23.28778 | 0.59436 | 0.222624 | 0.045 | 0.287328 | 0.00036 | 0.00036 | 0.00036 | 0.00036
Wakanui 4/Ap | Wk | 4 | 1 | Ap | 28 | 28 | Lincoln | 1.364 | 4.9 | 6.6 | 24.6 | 44 | 42.1 | 40.3 | 38 | 35.5 | 17.5 | 4 | 79 | 16 | tLFs | 48.9 | 45.477 | 0.9968042 | -33.96741 | 13.80429 | 0.477 | 74.916 | 81.18 | 52.191 | 0.170136 | 0.056412 | 0.41382 | 0.213456
Wakanui 4/Bw(g) | Wk | 4 | 2 | Bw(g) | 56 | 21 | Lincoln | 1.653 | <1 | 6.1 | 19.2 | 36.3 | 35.5 | 34.4 | 32.7 | 29.4 | 16.4 | 5 | 70 | 25 | LCf | 39.5 | 36.735 | 0.94149 | -60.45028 | 13.58785 | 0.0214956 | 0.00036 | 0.0342684 | 0.018708 | 0.017136 | 0.00036 | 0.00036 | 0.005952
Wakanui 4/Bg(x) | Wk | 4 | 4 | Bg(x) | 220 | 50 | Lincoln | 1.691 | 0.6 | 3.1 | 17.4 | 36.7 | 36.1 | 35.6 | 34.7 | 33 | 18.7 |  |  |  | LCf | 40 | 37.2 | 0.9520223 | -45.60405 | 27.50185 | 0.13698 | 1.16532 | 0.3995316 | 0.65115 | 0.0801 | 0.55044 | 0.00036 | 0.2103
Wakanui 5/Ap | Wk | 5 | 1 | Ap | 21 | 21 | Lincoln | 1.275 | 10 | 5.3 | 24.1 | 42.6 | 41.6 | 40.1 | 37.8 | 36.3 | 17.5 | 4 | 73 | 23 | tLw | 52.6 | 48.918 | 0.9819684 | -5.278898 | 17.43265 | 100.584 | 113.652 | 52.272 | 88.836 | 0.196452 | 0.182412 | 0.252576 | 0.21048
Wakanui 5/Bg | Wk | 5 | 3 | Bg | 82 | 35 | Lincoln | 1.691 | 1 | 3 | 12 | 36.4 | 36 | 35.6 | 34.5 | 32.9 | 24 | 3 | 78 | 19 | LCf | 40 | 37.2 | 0.9310405 | -40.4922 | 27.6703 | 0.0801 | 0.06894 | 0.18954 | 0.11286 | 0.06894 | 0.00036 | 0.00036 | 0.02322
Wakanui 5/Bg(x) | Wk | 5 | 4 | Bg(x) | 160 | 22 | Lincoln | 1.631 | <1 | 6.9 | 22.8 | 40.7 | 40 | 39.3 | 37.6 | 33.1 | 17.2 | 8 | 69 | 23 | LCf | 44.5 | 41.385 | 0.860456 | -69.61652 | 13.04107 | 0.0344628 | 0.017244 | 0.051372 | 0.0343596 | 0.00036 | 0.00036 | 0.00036 | 0.00036
Wakanui 6/Ap | Wk | 6 | 1 | Ap | 24 | 24 | Lincoln | 1.259 | 5.6 | 6.1 | 27.7 | 45.6 | 44.5 | 42.9 | 40.7 | 38.4 | 16.8 | 5 | 69 | 26 | tLw | 51.2 | 47.616 | 0.9852292 | -29.34026 | 16.72075 | 85.644 | 1.02744 | 139.788 | 75.48648 | 1.12248 | 0.792828 | 0.273636 | 0.729648
Wakanui 6/Bw(g) | Wk | 6 | 2 | Bw(g) | 43 | 10 | Lincoln | 1.524 | 5.6 | 5.5 | 15.7 | 37.1 | 36.2 | 34.8 | 33.1 | 30.6 | 20.4 | 3 | 72 | 25 | LFs | 42.7 | 39.711 | 0.9755466 | -22.90926 | 15.03714 | 4.4928 | 1.126651 | 0.282528 | 2.387664 | 0.140328 | 0.00036 | 0.1052388 | 0.0819756
Wakanui 6/Bg | Wk | 6 | 3 | Bg | 110 | 67 | Lincoln | 1.673 | 0.5 | 3.1 | 12.2 | 37.6 | 37.1 | 36.5 | 35.5 | 34 | 24.9 | 2 | 74 | 24 | LCf | 41 | 38.13 | 0.9641063 | -44.11088 | 28.69381 | 0.037368 | 0.06444 | 0.074772 | 0.05886 | 0.00036 | 0.00036 | 0.00036 | 0.00036
Wakanui 7/Ap | Wk | 7 | 1 | Ap | 26 | 26 | Wakan | 1.423 | 4.5 | 5.9 | 20.9 | 40.7 | 39.4 | 38.1 | 36.7 | 33.5 | 18.5 | 14 | 57 | 29 | tLCs | 45.3 | 42.129 | 0.9650307 | -36.69548 | 15.28849 | 12.4956 | 5.8428 | 0.6804 | 6.3396 | 0.5823 | 0.70848 | 0.270054 | 0.520278
Wakanui 7/Bw(g)1 | Wk | 7 | 2 | Bw(g)1 | 50 | 13 | Wakan | 1.593 | 3.8 | 4.6 | 15.5 | 36.2 | 35.6 | 34.7 | 33.8 | 31 | 20.1 | 16 | 57 | 27 | LFs | 40 | 37.2 | 0.9188544 | -44.78377 | 18.39235 | 1.19952 | 0.357336 | 0.303786 | 0.620214 | 0.182412 | 0.105228 | 0.231084 | 0.172908
Wakanui 7/Bw(g)2 | Wk | 7 | 3 | Bw(g)2 | 65 | 15 | Wakan | 1.675 | 3.9 | 4.3 | 12.8 | 34 | 33.4 | 32.6 | 31.8 | 29 | 20.6 | 22 | 54 | 24 | LFs | 37.9 | 35.247 | 0.906547 | -39.59042 | 17.86133 | 0.96984 | 0.57888 | 0.33156 | 0.62676 | 0.077166 | 0.066708 | 0.0701604 | 0.0713448
Wakanui 7/bBgtx | Wk | 7 | 4 | Bgtxb | 120 | 20 | Wakan | 1.791 | 3.6 | 5.4 | 13 | 30.2 | 30 | 28.9 | 27.7 | 24.6 | 17 | 20 | 59 | 21 | LCf | 33.9 | 31.527 | 0.8923826 | -48.18929 | 13.1722 | 0.051336 | 0.64152 | 0.0810432 | 0.2579664 | 0.049104 | 0.035082 | 0.040068 | 0.041418
Wakanui 8/Ap | Wk | 8 | 1 | Ap | 25 | 25 | Wakan | 1.391 | 5.2 | 5.1 | 21.6 | 41 | 39.2 | 37.8 | 36.6 | 34.2 | 17.7 | 14 | 57 | 29 | tLw | 46.2 | 42.966 | 0.993631 | -22.74861 | 16.92915 | 2.2512 | 145.944 | 154.944 | 101.0464 | 0.239004 | 0.5121 | 0.245556 | 0.33222
Wakanui 8/Bw(g) | Wk | 8 | 2 | Bw(g) | 62 | 14 | Wakan | 1.673 | 4 | 4.1 | 12.1 | 33.7 | 33.2 | 32.5 | 31.5 | 29.1 | 21.1 | 15 | 57 | 28 | LFs | 37.7 | 35.061 | 0.9195152 | -35.07825 | 19.26236 | 0.00036 | 0.0240336 | 0.00036 | 0.0082512 | 0.00036 | 0.00036 | 0.00036 | 0.00036
Wakanui 8/Bgt | Wk | 8 | 3 | Bgt | 100 | 38 | Wakan | 1.735 | 2.4 | 3.7 | 12.4 | 33 | 32.9 | 32.3 | 31.6 | 29.2 | 20.5 | 24 | 52 | 24 | LCf | 36 | 33.48 | 0.8498284 | -67.82556 | 21.45855 | 0.126288 | 0.0810432 | 0.056124 | 0.0878184 | 0.0255204 | 0.0053712 | 0.051336 | 0.0274092
Wakanui 9/Ap | Wk | 9 | 1 | Ap | 22 | 22 | Wakan | 1.286 | 9.8 | 4.7 | 14.8 | 41.1 | 39.6 | 38.3 | 37.3 | 34.9 | 24.8 | 9 | 59 | 32 | tLw | 50.8 | 47.244 | 0.9882249 | -3.871592 | 18.73146 | 9.8028 | 81.612 | 20.5266 | 37.3138 | 0.098226 | 0.34371 | 0.158544 | 0.20016
Wakanui 9/Bg | Wk | 9 | 2 | Bg | 60 | 12 | Wakan | 1.642 | 4.9 | 3.8 | 10.1 | 34.4 | 34.2 | 33.5 | 32.8 | 30.4 | 24.2 | 10 | 57 | 33 | LFf | 39.4 | 36.642 | 0.8769094 | -21.52914 | 21.89139 | 4.932 | 0.135 | 5.7492 | 3.6054 | 0.252576 | 0.0161208 | 0.427968 | 0.2322216
Wakanui 9/Bgt(x) | Wk | 9 | 3 | Bgt(x) | 105 | 45 | Wakan | 1.751 | 2.2 | 3.5 | 6.5 | 33.1 | 32.2 | 31.5 | 30.8 | 28.7 | 25.8 | 15 | 58 | 27 | LCf | 36.5 | 33.945 | 0.9555337 | -35.85462 | 21.10384 | 0.050724 | 0.0256644 | 0.1052388 | 0.0605424 | 0.0270144 | 0.13329 | 0.025506 | 0.0619368
Waterton 1/Ap | Wt | 1 | 1 | Ap | 23 | 23 | LPlain | 1.37 | 3.5 | 6 | 22.7 | 43.3 | 42.1 | 40.3 | 38.8 | 36.1 | 19.5 | 10 | 71 | 20 | tLFs | 48 | 44.64 | 0.9875845 | -35.66518 | 16.26048 | 62.28 | 5.5188 | 17.01 | 28.2696 | 0.59868 | 0.39276 | 0.37404 | 0.45516
Waterton 1/Bgt1 | Wt | 1 | 2 | Bgt1 | 65 | 32 | LPlain | 1.71 | 0.7 | 3.8 | 14.2 | 36.5 | 36.4 | 35.6 | 34.7 | 32.6 | 22.2 | 7 | 66 | 27 | LCf | 40 | 37.2 | 0.9033076 | -53.23042 | 23.89945 | 0.6678 | 0.00036 | 1.0476 | 0.57192 | 0.00036 | 0.00036 | 0.00036 | 0.00036
Waterton 1/Bgt2 | Wt | 1 | 3 | Bgt2 | 90 | 25 | LPlain | 1.76 | 0.6 | 2.7 | 12.2 | 35 | 34.4 | 33.9 | 33.2 | 31.7 | 22.2 | 15 | 62 | 23 | LCf | 38.5 | 35.805 | 0.9619692 | -31.58836 | 30.02618 | 3.41172 | 0.051336 | 0.0225108 | 1.1618556 | 0.00036 | 0.00036 | 0.00036 | 0.00036
Waterton 2/Ap | Wt | 2 | 1 | Ap | 20 | 20 | LPlain | 1.42 | 2.6 | 5.6 | 21 | 42.6 | 41.5 | 39.8 | 38.5 | 35.9 | 20.4 | 10 | 67 | 23 | tLFf | 47 | 43.71 | 0.9856205 | -37.67407 | 17.31027 | 51.876 | 123.768 | 34.7832 | 70.1424 | 0.5238 | 0.50508 | 0.355536 | 0.461472
Waterton 2/Bgt1 | Wt | 2 | 2 | Bgt1 | 40 | 20 | LPlain | 1.79 | 3.1 | 3.5 | 8.6 | 30.7 | 30 | 29.2 | 28.3 | 26.6 | 21.4 | 15 | 63 | 21 | LCf | 33.7 | 31.341 | 0.9762425 | -39.77295 | 20.68318 | 17.1396 | 0.42804 | 42.552 | 20.03988 | 0.037404 | 0.00036 | 0.00036 | 0.012708
Waterton 2/Bgt2 | Wt | 2 | 3 | Bgt2 | 60 | 20 | LPlain | 1.78 | 0.4 | 3.2 | 13.3 | 34.2 | 33.9 | 33.3 | 32.7 | 30.7 | 20.6 | 21 | 60 | 19 | LCf | 37.5 | 34.875 | 0.9003379 | -47.69073 | 25.84142 | 0.51732 | 0.112248 | 0.40824 | 0.345936 | 0.00036 | 0.103392 | 0.00036 | 0.034704
Waterton 3/Ap | Wt | 3 | 1 | Ap | 22 | 22 | LPlain | 1.48 | 1.5 | 5.7 | 18.8 | 41.7 | 40.8 | 39.2 | 38.2 | 35.1 | 22 | 10 | 68 | 23 | tLFf | 46 | 42.78 | 0.9592176 | -41.95806 | 17.03523 | 0.50508 | 30.906 | 82.512 | 37.97436 | 0.46116 | 0.46764 | 0.355536 | 0.428112
Waterton 3/Bgt1 | Wt | 3 | 2 | Bgt1 | 35 | 13 | LPlain | 1.73 | 0.4 | 3.2 | 14.1 | 36 | 35.6 | 34.8 | 34.1 | 32.4 | 21.5 | 13 | 62 | 26 | LCf | 39.5 | 36.735 | 0.9552022 | -39.09988 | 27.42493 | 8.2152 | 0.291276 | 0.39636 | 2.967612 | 0.00036 | 0.0280692 | 0.056124 | 0.0281844
Waterton 3/Bgt2 | Wt | 3 | 3 | Bgt2 | 54 | 21 | LPlain | 1.74 | 2.3 | 3.4 | 13.8 | 34.1 | 33.6 | 33 | 32.3 | 30.2 | 19.8 | 18 | 62 | 20 | LCf | 38 | 35.34 | 0.9003379 | -33.86769 | 25.84142 | 0.00036 | 0.68544 | 1.30536 | 0.66372 | 0.00036 | 0.00036 | 0.0187056 | 0.0064752
Waterton 4/Ap | Wt | 4 | 1 | Ap | 20 | 20 | Doylest | 1.215 | 0.6 | 4.7 | 18.7 | 51.5 | 49.9 | 48.8 | 46.8 | 45.2 | 31.2 | 7 | 45 | 48 | tYFws | 56 | 52.08 | 0.9934768 | -39.81494 | 22.56178 | 23.0508 | 12.0528 | 3.8808 | 12.9948 | 1.17864 | 1.38456 | 1.17864 | 1.24728
Waterton 4/Bg(x) | Wt | 4 | 3 | Bg(x) | 110 | 55 | Doylest | 1.92 | 0.5 | 2.8 | 5.6 | 28.6 | 28.1 | 27.5 | 26.7 | 25.3 | 22.4 | 26 | 49 | 26 | LCf | 31.5 | 29.295 | 0.9686658 | -36.04192 | 23.87297 | 0.0038268 | 0.00036 | 0.0140328 | 0.0060732 | 0.00036 | 0.00036 | 0.00036 | 0.00036
Waterton 5/Ap | Wt | 5 | 1 | Ap | 18 | 18 | Doylest | 1.269 | 0.5 | 5.8 | 18.5 | 49.6 | 48.6 | 47 | 45 | 42.8 | 30.2 | 5 | 49 | 45 | tYC | 56.5 | 52.545 | 0.9934768 | -32.57978 | 22.56178 | 1.99152 | 16.7004 | 1.6164 | 6.76944 | 1.06632 | 1.81512 | 0.72972 | 1.20372
Waterton 5/Bg1 | Wt | 5 | 2 | Bg1 | 48 | 20 | Doylest | 1.608 | <1 | 4 | 8.4 | 41.6 | 41 | 40.5 | 39.1 | 37 | 32.6 | 7 | 48 | 44 | YC | 45.5 | 42.315 | 0.9339641 | -47.89646 | 24.10755 | 0.0239184 | 0.03505333 | 0.051372 | 0.0376452 | 0.00036 | 0.112248 | 0.00036 | 0.037656
Waterton 5/Bg2 | Wt | 5 | 3 | Bg2 | 68 | 20 | Doylest | 1.752 | <1 | 3.8 | 7.8 | 35.3 | 34.9 | 34.3 | 33 | 31.1 | 27.1 | 12 | 55 | 33 | LCf | 38.5 | 35.805 | 0.9336347 | -54.72194 | 21.96346 | 0.00036 | 0.0255204 | 0.00036 | 0.0087468 | 0.00036 | 0.042084 | 0.00036 | 0.014268
Waterton 6/Ap | Wt | 6 | 1 | Ap | 18 | 18 | Doylest | 1.273 | 2.4 | 5.9 | 21.2 | 47.9 | 46.2 | 44.7 | 42.1 | 40.3 | 25 | 11 | 51 | 38 | tYFws | 52 | 48.36 | 0.9900509 | -45.85958 | 16.67808 | 2.43828 | 31.1364 | 74.952 | 36.17556 | 1.26288 | 0.77148 | 2.24496 | 1.42644
Waterton 6/Bgt | Wt | 6 | 2 | Bgt | 45 | 18 | Doylest | 1.648 | 3.2 | 3.3 | 9.4 | 35 | 34.3 | 33.7 | 32.5 | 31 | 24.9 | 14 | 49 | 37 | YFs | 39 | 36.27 | 0.974349 | -26.22524 | 24.04505 | 0.280656 | 1.43856 | 35.4708 | 12.396672 | 0.025668 | 0.224496 | 0.29466 | 0.181608
Waterton 7/Ap | Wt | 7 | 1 | Ap | 20 | 20 | Eiffelton | 1.325 | 4 | 5.8 | 20.8 | 44.6 | 43.3 | 42 | 40 | 37.6 | 22.6 | 13 | 56 | 31 | tLFf | 48.7 | 45.291 | 0.9861068 | -45.08558 | 17.19767 | 38.268 | 32.1048 | 77.148 | 49.1736 | 0.70164 | 2.13264 | 2.00664 | 1.61364
Waterton 7/Bgt | Wt | 7 | 2 | Bgt | 50 | 20 | Eiffelton | 1.461 | 1.3 | 4.2 | 7.7 | 44.7 | 44.2 | 43.7 | 42.3 | 40.1 | 36.6 | 13 | 44 | 42 | YC | 49 | 45.57 | 0.9214636 | -46.32754 | 25.62948 | 0.81612 | 5.13 | 0.77004 | 2.23872 | 0.00036 | 0.154332 | 0.00036 | 0.051684
Waterton 7/Bg(x) | Wt | 7 | 3 | Bg(x) | 90 | 15 | Eiffelton | 1.751 | 1.8 | 5.3 | 15.7 | 33.1 | 32.7 | 32.1 | 30.8 | 27.5 | 17 | 23 | 48 | 29 | LCf | 37 | 34.41 | 0.8626969 | -50.17753 | 14.43923 | 0.00036 | 0.00036 | 0.025506 | 0.008742 | 0.00036 | 0.00036 | 0.00036 | 0.00036
Waterton 8/Ap | Wt | 8 | 1 | Ap | 18 | 18 | Eiffelton | 1.402 | 2.4 | 5.4 | 19.6 | 43.3 | 42.6 | 41.3 | 39.5 | 37.2 | 23 | 11 | 57 | 32 | tLCf | 48 | 44.64 | 0.9704576 | -37.37134 | 18.73117 | 30.3192 | 0.46296 | 4.3092 | 11.69712 | 0.243252 | 0.275688 | 0.49104 | 0.33666
Waterton 8/Bgt | Wt | 8 | 3 | Bgt | 40 | 17 | Eiffelton | 1.484 | <1 | 4.6 | 10.1 | 45.4 | 44.9 | 44.1 | 42.7 | 40.3 | 34.8 | 12 | 47 | 41 | YFs | 49.5 | 46.035 | 0.9356112 | -53.25245 | 23.58047 | 0.098208 | 0.0140328 | 0.102024 | 0.0714216 | 0.0255204 | 0.00036 | 0.098208 | 0.0413628
Waterton 9/Ap | Wt | 9 | 1 | Ap | 18 | 18 | Eiffelton | 1.429 | 3.5 | 6 | 19.2 | 41.1 | 40 | 38.6 | 36.6 | 34 | 20.8 | 16 | 58 | 24 | tLCf | 45.5 | 42.315 | 0.9785155 | -39.87902 | 15.3106 | 2.2392 | 3.8592 | 40.464 | 15.5208 | 0.74844 | 0.84204 | 0.44892 | 0.6798
Waterton 9/Bg1 | Wt | 9 | 2 | Bgt | 58 | 20 | Eiffelton | 1.6 | 4.3 | 3.4 | 9.6 | 36.5 | 36.1 | 35.5 | 34.4 | 32.6 | 26.4 | 18 | 48 | 34 | LCf | 40.8 | 37.944 | 0.9388218 | -27.79527 | 24.91148 | 0.00036 | 0.154008 | 0.00036 | 0.051576 | 0.00036 | 0.00036 | 0.00036 | 0.00036
Waterton 9/Bg2 | Wt | 9 | 3 | Bg2 | 68 | 10 | Eiffelton | 1.742 | 0.8 | 4 | 11.5 | 34.7 | 34.4 | 33.8 | 32.6 | 30.4 | 22.9 | 8 | 60 | 32 | LCf | 38 | 35.34 | 0.9072336 | -55.50466 | 20.65746 | 0.0255204 | 0.07704 | 0.12834 | 0.0769668 | 0.00036 | 0.00036 | 0.00036 | 0.00036